## sample1
Measurement : CA-measurement
Device : DataPhysics OCA - Series
Customer : DataPhysics
Sample : Not Defined
Operator : Administrator
Remarks : DataPhysics
Run-No | CA(M)[ｰ] | IFT[mN/m] | Err[ｵm] | Vol[ｵL]
1 | 58.35 | 569.09 | 0.37 | 14.53
2 | 62.58 | 196.25 | 0.06 | 14.98
3 | 58.2 | 496.05 | 0.5 | 15.04
4 | 63.84 | 200.34 | 0.14 | 14.38
5 | 65.58 | 229.12 | 0.18 | 15.27
61.71
3.312114