## sample1plus2
Measurement : CA-measurement
Device : DataPhysics OCA - Series
Customer : DataPhysics
Sample : Not Defined
Operator : Administrator
Remarks : DataPhysics
Run-No | CA(M)[ｰ] | IFT[mN/m] | Err[ｵm] | Vol[ｵL]
1 | 64.25 | 189.61 | 0.11 | 14.37
2 | 68.38 | 198.68 | 0.1 | 15.2
3 | 68.73 | 199.15 | 0.06 | 15.42
4 | 68.23 | 185.02 | 0.07 | 15.13
5 | 64.6 | 203.19 | 0.08 | 14.3
66.838
2.213678